## Sheet1
serialNum | equipNum | eqpModel | eqpManufacturerDescription | dateSampled | interpText | resultAliasName | resultChangedOn | resultFormattedEntry | resultName | resultNumber | resultUnits | sampleNum | testAnalysis | testNumber | testReportedName | SynapseModifiedDateTime
6AB01170 | 120-000432 / 2082 | 621E_CAT | CATERPILLAR | 46265 | EXCESSIVE WATER PRESENT IN SAMPLE. THIS PREVENTS MOST ANALYSIS. INSPECT SEALS AND PLUGS FOR SOURCE OF WATER ENTRY. DRAIN AND FLUSH COMPARTMENT IF NOT YET PERFORMED, REPAIR AS NEEDED AND SAMPLE IN 50 HOURS TO MONITOR. | PC Rating | 46269.1565 | NVP | PC Rating | 12720076422 | NONE | 398603802 | LPD | 1152330972 | Particle Count | 46273.2399
6AB01170 | 120-000432 / 2082 | 621E_CAT | CATERPILLAR | 45463 | NO PROBLEMS PRESENTLY ASSOCIATED WITH THIS SAMPLE. CONTINUE SAMPLING AT THE NORMAL INTERVAL. | Vanadium | 45471.1003 | 0 | V | 9830718746 | PPM | 370284117 | METALS | 1014230076 | NULL | 45472.2211
6AB01170 | 120-000432 / 2082 | 621E_CAT | CATERPILLAR | 46265 | EXCESSIVE WATER PRESENT IN SAMPLE. THIS PREVENTS MOST ANALYSIS. INSPECT SEALS AND PLUGS FOR SOURCE OF WATER ENTRY. DRAIN AND FLUSH COMPARTMENT IF NOT YET PERFORMED, REPAIR AS NEEDED AND SAMPLE IN 50 HOURS TO MONITOR. | PC Rating | 46269.1565 | NVP | PC Rating | 12720076422 | NONE | 398603802 | LPD | 1152330972 | Particle Count | 46272.2393
6AB01170 | 120-000432 / 2082 | 621E_CAT | CATERPILLAR | 46265 | EXCESSIVE WATER PRESENT IN SAMPLE. THIS PREVENTS MOST ANALYSIS. INSPECT SEALS AND PLUGS FOR SOURCE OF WATER ENTRY. DRAIN AND FLUSH COMPARTMENT IF NOT YET PERFORMED, REPAIR AS NEEDED AND SAMPLE IN 50 HOURS TO MONITOR. | PC Rating | 46269.1565 | NVP | PC Rating | 12720076422 | NONE | 398603802 | LPD | 1152330972 | Particle Count | 46271.2353
6AB01170 | 120-000432 / 2082 | 621E_CAT | CATERPILLAR | 46265 | EXCESSIVE WATER PRESENT IN SAMPLE. THIS PREVENTS MOST ANALYSIS. INSPECT SEALS AND PLUGS FOR SOURCE OF WATER ENTRY. DRAIN AND FLUSH COMPARTMENT IF NOT YET PERFORMED, REPAIR AS NEEDED AND SAMPLE IN 50 HOURS TO MONITOR. | PC Rating | 46269.1565 | NVP | PC Rating | 12720076422 | NONE | 398603802 | LPD | 1152330972 | Particle Count | 46270.2377
6AB01170 | 120-000432 / 2082 | 621E_CAT | CATERPILLAR | 45463 | NO PROBLEMS PRESENTLY ASSOCIATED WITH THIS SAMPLE. CONTINUE SAMPLING AT THE NORMAL INTERVAL. | Vanadium | 45471.1003 | 0 | V | 9830718746 | PPM | 370284117 | METALS | 1014230076 | NULL | 45472.2407
6AB01170 | 120-000432 / 2082 | 621E_CAT | CATERPILLAR | 46265 | EXCESSIVE WATER PRESENT IN SAMPLE. THIS PREVENTS MOST ANALYSIS. INSPECT SEALS AND PLUGS FOR SOURCE OF WATER ENTRY. DRAIN AND FLUSH COMPARTMENT IF NOT YET PERFORMED, REPAIR AS NEEDED AND SAMPLE IN 50 HOURS TO MONITOR. | PC Rating | 46269.1565 | NVP | PC Rating | 12720076422 | NONE | 398603802 | LPD | 1152330972 | Particle Count | 46274.2403
6AB01170 | 120-000432 / 2082 | 621E_CAT | CATERPILLAR | 45463 | NO PROBLEMS PRESENTLY ASSOCIATED WITH THIS SAMPLE. CONTINUE SAMPLING AT THE NORMAL INTERVAL. | Base Number | 45470.8504 | 0 | iBN | 9829757863 | MG-KOH_G | 370284117 | IR | 1014230078 | NULL | 45471.2386
6AB01170 | 120-000432 / 2082 | 621E_CAT | CATERPILLAR | 46265 | EXCESSIVE WATER PRESENT IN SAMPLE. THIS PREVENTS MOST ANALYSIS. INSPECT SEALS AND PLUGS FOR SOURCE OF WATER ENTRY. DRAIN AND FLUSH COMPARTMENT IF NOT YET PERFORMED, REPAIR AS NEEDED AND SAMPLE IN 50 HOURS TO MONITOR. | Viscosity at 100 C | 46268.9405 | 0 | V100 | 12719425243 | CST | 398603802 | V100 | 1152330970 | NULL | 46269.2408
6AB01170 | 120-000432 / 2082 | 621E_CAT | CATERPILLAR | 46265 | EXCESSIVE WATER PRESENT IN SAMPLE. THIS PREVENTS MOST ANALYSIS. INSPECT SEALS AND PLUGS FOR SOURCE OF WATER ENTRY. DRAIN AND FLUSH COMPARTMENT IF NOT YET PERFORMED, REPAIR AS NEEDED AND SAMPLE IN 50 HOURS TO MONITOR. | Water | 46269.2249 | E | W | 12720276137 | NONE | 398603802 | W | 1152366015 | NULL | 46273.2399
6AB01170 | 120-000432 / 2082 | 621E_CAT | CATERPILLAR | 45463 | NO PROBLEMS PRESENTLY ASSOCIATED WITH THIS SAMPLE. CONTINUE SAMPLING AT THE NORMAL INTERVAL. | Silver | 45471.1003 | 0 | Ag | 9830718742 | PPM | 370284117 | METALS | 1014230076 | NULL | 45472.2211
6AB01170 | 120-000432 / 2082 | 621E_CAT | CATERPILLAR | 46265 | EXCESSIVE WATER PRESENT IN SAMPLE. THIS PREVENTS MOST ANALYSIS. INSPECT SEALS AND PLUGS FOR SOURCE OF WATER ENTRY. DRAIN AND FLUSH COMPARTMENT IF NOT YET PERFORMED, REPAIR AS NEEDED AND SAMPLE IN 50 HOURS TO MONITOR. | Water | 46269.2249 | E | W | 12720276137 | NONE | 398603802 | W | 1152366015 | NULL | 46272.2393
6AB01170 | 120-000432 / 2082 | 621E_CAT | CATERPILLAR | 46265 | EXCESSIVE WATER PRESENT IN SAMPLE. THIS PREVENTS MOST ANALYSIS. INSPECT SEALS AND PLUGS FOR SOURCE OF WATER ENTRY. DRAIN AND FLUSH COMPARTMENT IF NOT YET PERFORMED, REPAIR AS NEEDED AND SAMPLE IN 50 HOURS TO MONITOR. | Water | 46269.2249 | E | W | 12720276137 | NONE | 398603802 | W | 1152366015 | NULL | 46271.2353
6AB01170 | 120-000432 / 2082 | 621E_CAT | CATERPILLAR | 46265 | EXCESSIVE WATER PRESENT IN SAMPLE. THIS PREVENTS MOST ANALYSIS. INSPECT SEALS AND PLUGS FOR SOURCE OF WATER ENTRY. DRAIN AND FLUSH COMPARTMENT IF NOT YET PERFORMED, REPAIR AS NEEDED AND SAMPLE IN 50 HOURS TO MONITOR. | Water | 46269.2249 | E | W | 12720276137 | NONE | 398603802 | W | 1152366015 | NULL | 46270.2377
6AB01170 | 120-000432 / 2082 | 621E_CAT | CATERPILLAR | 45463 | NO PROBLEMS PRESENTLY ASSOCIATED WITH THIS SAMPLE. CONTINUE SAMPLING AT THE NORMAL INTERVAL. | Nickel | 45471.1003 | 0 | Ni | 9830718738 | PPM | 370284117 | METALS | 1014230076 | NULL | 45472.2407
6AB01170 | 120-000432 / 2082 | 621E_CAT | CATERPILLAR | 46265 | EXCESSIVE WATER PRESENT IN SAMPLE. THIS PREVENTS MOST ANALYSIS. INSPECT SEALS AND PLUGS FOR SOURCE OF WATER ENTRY. DRAIN AND FLUSH COMPARTMENT IF NOT YET PERFORMED, REPAIR AS NEEDED AND SAMPLE IN 50 HOURS TO MONITOR. | Water | 46269.2249 | E | W | 12720276137 | NONE | 398603802 | W | 1152366015 | NULL | 46274.2403
6AB01170 | 120-000432 / 2082 | 621E_CAT | CATERPILLAR | 45463 | NO PROBLEMS PRESENTLY ASSOCIATED WITH THIS SAMPLE. CONTINUE SAMPLING AT THE NORMAL INTERVAL. | Acid Number | 45470.8504 | 0 | iAN | 9829757864 | MG-KOH_G | 370284117 | IR | 1014230078 | NULL | 45471.2386
6AB01170 | 120-000432 / 2082 | 621E_CAT | CATERPILLAR | 46265 | EXCESSIVE WATER PRESENT IN SAMPLE. THIS PREVENTS MOST ANALYSIS. INSPECT SEALS AND PLUGS FOR SOURCE OF WATER ENTRY. DRAIN AND FLUSH COMPARTMENT IF NOT YET PERFORMED, REPAIR AS NEEDED AND SAMPLE IN 50 HOURS TO MONITOR. | Glycol | 46268.9405 | 0 | GLYCOL | 12719425253 | NONE | 398603802 | IR | 1152330971 | NULL | 46269.2408
6AB01170 | 120-000432 / 2082 | 621E_CAT | CATERPILLAR | 45463 | NO PROBLEMS PRESENTLY ASSOCIATED WITH THIS SAMPLE. CONTINUE SAMPLING AT THE NORMAL INTERVAL. | Nickel | 45471.1003 | 0 | Ni | 9830718738 | PPM | 370284117 | METALS | 1014230076 | NULL | 45472.2211
6AB01170 | 120-000432 / 2082 | 621E_CAT | CATERPILLAR | 45463 | NO PROBLEMS PRESENTLY ASSOCIATED WITH THIS SAMPLE. CONTINUE SAMPLING AT THE NORMAL INTERVAL. | Silver | 45471.1003 | 0 | Ag | 9830718742 | PPM | 370284117 | METALS | 1014230076 | NULL | 45472.2407
6AB01170 | 120-000432 / 2082 | 621E_CAT | CATERPILLAR | 45463 | NO PROBLEMS PRESENTLY ASSOCIATED WITH THIS SAMPLE. CONTINUE SAMPLING AT THE NORMAL INTERVAL. | Total Water (ppm) | 45470.8504 | 0 | Total Water | 9829757867 | PPM | 370284117 | IR | 1014230078 | NULL | 45471.2386
6AB01170 | 120-000432 / 2082 | 621E_CAT | CATERPILLAR | 46265 | EXCESSIVE WATER PRESENT IN SAMPLE. THIS PREVENTS MOST ANALYSIS. INSPECT SEALS AND PLUGS FOR SOURCE OF WATER ENTRY. DRAIN AND FLUSH COMPARTMENT IF NOT YET PERFORMED, REPAIR AS NEEDED AND SAMPLE IN 50 HOURS TO MONITOR. | Fuel | 46268.9405 | 0 | FUEL | 12719425254 | NONE | 398603802 | IR | 1152330971 | NULL | 46269.2408
6AB01170 | 120-000432 / 2082 | 621E_CAT | CATERPILLAR | 45463 | NO PROBLEMS PRESENTLY ASSOCIATED WITH THIS SAMPLE. CONTINUE SAMPLING AT THE NORMAL INTERVAL. | Titanium | 45471.1003 | 0 | Ti | 9830718745 | PPM | 370284117 | METALS | 1014230076 | NULL | 45472.2211
6AB01170 | 120-000432 / 2082 | 621E_CAT | CATERPILLAR | 45463 | NO PROBLEMS PRESENTLY ASSOCIATED WITH THIS SAMPLE. CONTINUE SAMPLING AT THE NORMAL INTERVAL. | Titanium | 45471.1003 | 0 | Ti | 9830718745 | PPM | 370284117 | METALS | 1014230076 | NULL | 45472.2407
6AB01170 | 120-000432 / 2082 | 621E_CAT | CATERPILLAR | 45463 | NO PROBLEMS PRESENTLY ASSOCIATED WITH THIS SAMPLE. CONTINUE SAMPLING AT THE NORMAL INTERVAL. | Water (ppm) | 45470.8504 | 0 | WATER | 9829757860 | PPM | 370284117 | IR | 1014230078 | NULL | 45471.2386
6AB01170 | 120-000432 / 2082 | 621E_CAT | CATERPILLAR | 46265 | EXCESSIVE WATER PRESENT IN SAMPLE. THIS PREVENTS MOST ANALYSIS. INSPECT SEALS AND PLUGS FOR SOURCE OF WATER ENTRY. DRAIN AND FLUSH COMPARTMENT IF NOT YET PERFORMED, REPAIR AS NEEDED AND SAMPLE IN 50 HOURS TO MONITOR. | Bubbles | 46268.9405 | 0 | Bubbles | 12719425257 | NONE | 398603802 | IR | 1152330971 | NULL | 46269.2408
6AB01170 | 120-000432 / 2082 | 621E_CAT | CATERPILLAR | 45463 | NO PROBLEMS PRESENTLY ASSOCIATED WITH THIS SAMPLE. CONTINUE SAMPLING AT THE NORMAL INTERVAL. | Cadmium | 45471.1003 | 0 | Cd | 9830718728 | PPM | 370284117 | METALS | 1014230076 | NULL | 45472.2211
6AB01170 | 120-000432 / 2082 | 621E_CAT | CATERPILLAR | 45463 | NO PROBLEMS PRESENTLY ASSOCIATED WITH THIS SAMPLE. CONTINUE SAMPLING AT THE NORMAL INTERVAL. | Cadmium | 45471.1003 | 0 | Cd | 9830718728 | PPM | 370284117 | METALS | 1014230076 | NULL | 45472.2407
6AB01170 | 120-000432 / 2082 | 621E_CAT | CATERPILLAR | 45463 | NO PROBLEMS PRESENTLY ASSOCIATED WITH THIS SAMPLE. CONTINUE SAMPLING AT THE NORMAL INTERVAL. | Nitration | 45470.8504 | 0 | NIT | 9829757854 | NONE | 370284117 | IR | 1014230078 | NULL | 45471.2386
6AB01170 | 120-000432 / 2082 | 621E_CAT | CATERPILLAR | 46265 | EXCESSIVE WATER PRESENT IN SAMPLE. THIS PREVENTS MOST ANALYSIS. INSPECT SEALS AND PLUGS FOR SOURCE OF WATER ENTRY. DRAIN AND FLUSH COMPARTMENT IF NOT YET PERFORMED, REPAIR AS NEEDED AND SAMPLE IN 50 HOURS TO MONITOR. | Fluid Integrity | 46268.9405 | 0 | Fluid Integrity | 12719425258 | NONE | 398603802 | IR | 1152330971 | NULL | 46269.2408
6AB01170 | 120-000432 / 2082 | 621E_CAT | CATERPILLAR | 45463 | NO PROBLEMS PRESENTLY ASSOCIATED WITH THIS SAMPLE. CONTINUE SAMPLING AT THE NORMAL INTERVAL. | Barium | 45471.1003 | 0 | Ba | 9830718726 | PPM | 370284117 | METALS | 1014230076 | NULL | 45472.2211
6AB01170 | 120-000432 / 2082 | 621E_CAT | CATERPILLAR | 45463 | NO PROBLEMS PRESENTLY ASSOCIATED WITH THIS SAMPLE. CONTINUE SAMPLING AT THE NORMAL INTERVAL. | Barium | 45471.1003 | 0 | Ba | 9830718726 | PPM | 370284117 | METALS | 1014230076 | NULL | 45472.2407
6AB01170 | 120-000432 / 2082 | 621E_CAT | CATERPILLAR | 45463 | NO PROBLEMS PRESENTLY ASSOCIATED WITH THIS SAMPLE. CONTINUE SAMPLING AT THE NORMAL INTERVAL. | Fuel | 45470.8504 | 0 | FUEL | 9829757862 | NONE | 370284117 | IR | 1014230078 | NULL | 45471.2386
6AB01170 | 120-000432 / 2082 | 621E_CAT | CATERPILLAR | 46265 | EXCESSIVE WATER PRESENT IN SAMPLE. THIS PREVENTS MOST ANALYSIS. INSPECT SEALS AND PLUGS FOR SOURCE OF WATER ENTRY. DRAIN AND FLUSH COMPARTMENT IF NOT YET PERFORMED, REPAIR AS NEEDED AND SAMPLE IN 50 HOURS TO MONITOR. | Water Synthetic Lube | 46268.9405 | 0 | W (Syn) | 12719425260 | NONE | 398603802 | IR | 1152330971 | NULL | 46269.2408
6AB01170 | 120-000432 / 2082 | 621E_CAT | CATERPILLAR | 45463 | NO PROBLEMS PRESENTLY ASSOCIATED WITH THIS SAMPLE. CONTINUE SAMPLING AT THE NORMAL INTERVAL. | Aluminum | 45471.1003 | 0 | Al | 9830718725 | PPM | 370284117 | METALS | 1014230076 | NULL | 45472.2211
6AB01170 | 120-000432 / 2082 | 621E_CAT | CATERPILLAR | 45463 | NO PROBLEMS PRESENTLY ASSOCIATED WITH THIS SAMPLE. CONTINUE SAMPLING AT THE NORMAL INTERVAL. | Aluminum | 45471.1003 | 0 | Al | 9830718725 | PPM | 370284117 | METALS | 1014230076 | NULL | 45472.2407
6AB01170 | 120-000432 / 2082 | 621E_CAT | CATERPILLAR | 45463 | NO PROBLEMS PRESENTLY ASSOCIATED WITH THIS SAMPLE. CONTINUE SAMPLING AT THE NORMAL INTERVAL. | Glycol | 45470.8504 | 0 | GLYCOL | 9829757861 | NONE | 370284117 | IR | 1014230078 | NULL | 45471.2386
6AB01170 | 120-000432 / 2082 | 621E_CAT | CATERPILLAR | 46265 | EXCESSIVE WATER PRESENT IN SAMPLE. THIS PREVENTS MOST ANALYSIS. INSPECT SEALS AND PLUGS FOR SOURCE OF WATER ENTRY. DRAIN AND FLUSH COMPARTMENT IF NOT YET PERFORMED, REPAIR AS NEEDED AND SAMPLE IN 50 HOURS TO MONITOR. | Oxidation | 46268.9405 | 0 | OXI | 12719425244 | NONE | 398603802 | IR | 1152330971 | NULL | 46269.2408
6AB01170 | 120-000432 / 2082 | 621E_CAT | CATERPILLAR | 45463 | NO PROBLEMS PRESENTLY ASSOCIATED WITH THIS SAMPLE. CONTINUE SAMPLING AT THE NORMAL INTERVAL. | Potassium | 45471.1003 | 0 | K | 9830718740 | PPM | 370284117 | METALS | 1014230076 | NULL | 45472.2211
6AB01170 | 120-000432 / 2082 | 621E_CAT | CATERPILLAR | 45463 | NO PROBLEMS PRESENTLY ASSOCIATED WITH THIS SAMPLE. CONTINUE SAMPLING AT THE NORMAL INTERVAL. | Potassium | 45471.1003 | 0 | K | 9830718740 | PPM | 370284117 | METALS | 1014230076 | NULL | 45472.2407
6AB01170 | 120-000432 / 2082 | 621E_CAT | CATERPILLAR | 45463 | NO PROBLEMS PRESENTLY ASSOCIATED WITH THIS SAMPLE. CONTINUE SAMPLING AT THE NORMAL INTERVAL. | Antiwear | 45470.8504 | 0 | ANT | 9829757859 | NONE | 370284117 | IR | 1014230078 | NULL | 45471.2386
6AB01170 | 120-000432 / 2082 | 621E_CAT | CATERPILLAR | 46265 | EXCESSIVE WATER PRESENT IN SAMPLE. THIS PREVENTS MOST ANALYSIS. INSPECT SEALS AND PLUGS FOR SOURCE OF WATER ENTRY. DRAIN AND FLUSH COMPARTMENT IF NOT YET PERFORMED, REPAIR AS NEEDED AND SAMPLE IN 50 HOURS TO MONITOR. | Sulfate By-Products | 46268.9405 | 0 | SUL | 12719425245 | NONE | 398603802 | IR | 1152330971 | NULL | 46269.2408
6AB01170 | 120-000432 / 2082 | 621E_CAT | CATERPILLAR | 45463 | NO PROBLEMS PRESENTLY ASSOCIATED WITH THIS SAMPLE. CONTINUE SAMPLING AT THE NORMAL INTERVAL. | Molybdenum | 45471.1003 | 0 | Mo | 9830718737 | PPM | 370284117 | METALS | 1014230076 | NULL | 45472.2211
6AB01170 | 120-000432 / 2082 | 621E_CAT | CATERPILLAR | 45463 | NO PROBLEMS PRESENTLY ASSOCIATED WITH THIS SAMPLE. CONTINUE SAMPLING AT THE NORMAL INTERVAL. | Molybdenum | 45471.1003 | 0 | Mo | 9830718737 | PPM | 370284117 | METALS | 1014230076 | NULL | 45472.2407
6AB01170 | 120-000432 / 2082 | 621E_CAT | CATERPILLAR | 45463 | NO PROBLEMS PRESENTLY ASSOCIATED WITH THIS SAMPLE. CONTINUE SAMPLING AT THE NORMAL INTERVAL. | Fluid Integrity | 45470.8504 | 0 | Fluid Integrity | 9829757866 | NONE | 370284117 | IR | 1014230078 | NULL | 45471.2386
6AB01170 | 120-000432 / 2082 | 621E_CAT | CATERPILLAR | 46265 | EXCESSIVE WATER PRESENT IN SAMPLE. THIS PREVENTS MOST ANALYSIS. INSPECT SEALS AND PLUGS FOR SOURCE OF WATER ENTRY. DRAIN AND FLUSH COMPARTMENT IF NOT YET PERFORMED, REPAIR AS NEEDED AND SAMPLE IN 50 HOURS TO MONITOR. | Nitration | 46268.9405 | 0 | NIT | 12719425246 | NONE | 398603802 | IR | 1152330971 | NULL | 46269.2408
6AB01170 | 120-000432 / 2082 | 621E_CAT | CATERPILLAR | 45463 | NO PROBLEMS PRESENTLY ASSOCIATED WITH THIS SAMPLE. CONTINUE SAMPLING AT THE NORMAL INTERVAL. | Soot | 45471.1021 | 0 | ST | 9829757855 | NONE | 370284117 | IR | 1014230078 | NULL | 45472.2211
6AB01170 | 120-000432 / 2082 | 621E_CAT | CATERPILLAR | 45463 | NO PROBLEMS PRESENTLY ASSOCIATED WITH THIS SAMPLE. CONTINUE SAMPLING AT THE NORMAL INTERVAL. | Soot | 45471.1021 | 0 | ST | 9829757855 | NONE | 370284117 | IR | 1014230078 | NULL | 45472.2407
6AB01170 | 120-000432 / 2082 | 621E_CAT | CATERPILLAR | 45463 | NO PROBLEMS PRESENTLY ASSOCIATED WITH THIS SAMPLE. CONTINUE SAMPLING AT THE NORMAL INTERVAL. | Soot | 45470.8504 | 0 | ST | 9829757855 | NONE | 370284117 | IR | 1014230078 | NULL | 45471.2386
6AB01170 | 120-000432 / 2082 | 621E_CAT | CATERPILLAR | 46265 | EXCESSIVE WATER PRESENT IN SAMPLE. THIS PREVENTS MOST ANALYSIS. INSPECT SEALS AND PLUGS FOR SOURCE OF WATER ENTRY. DRAIN AND FLUSH COMPARTMENT IF NOT YET PERFORMED, REPAIR AS NEEDED AND SAMPLE IN 50 HOURS TO MONITOR. | Water (ppm) | 46268.9405 | 0 | WATER | 12719425252 | PPM | 398603802 | IR | 1152330971 | NULL | 46269.2408
6AB01170 | 120-000432 / 2082 | 621E_CAT | CATERPILLAR | 45463 | NO PROBLEMS PRESENTLY ASSOCIATED WITH THIS SAMPLE. CONTINUE SAMPLING AT THE NORMAL INTERVAL. | Nitration | 45471.1021 | 0 | NIT | 9829757854 | NONE | 370284117 | IR | 1014230078 | NULL | 45472.2211
6AB01170 | 120-000432 / 2082 | 621E_CAT | CATERPILLAR | 45463 | NO PROBLEMS PRESENTLY ASSOCIATED WITH THIS SAMPLE. CONTINUE SAMPLING AT THE NORMAL INTERVAL. | Nitration | 45471.1021 | 0 | NIT | 9829757854 | NONE | 370284117 | IR | 1014230078 | NULL | 45472.2407
6AB01170 | 120-000432 / 2082 | 621E_CAT | CATERPILLAR | 45463 | NO PROBLEMS PRESENTLY ASSOCIATED WITH THIS SAMPLE. CONTINUE SAMPLING AT THE NORMAL INTERVAL. | Sulfur Products | 45470.8504 | 0 | SUL | 9829757853 | NONE | 370284117 | IR | 1014230078 | NULL | 45471.2386
6AB01170 | 120-000432 / 2082 | 621E_CAT | CATERPILLAR | 46265 | EXCESSIVE WATER PRESENT IN SAMPLE. THIS PREVENTS MOST ANALYSIS. INSPECT SEALS AND PLUGS FOR SOURCE OF WATER ENTRY. DRAIN AND FLUSH COMPARTMENT IF NOT YET PERFORMED, REPAIR AS NEEDED AND SAMPLE IN 50 HOURS TO MONITOR. | Base Number | 46268.9405 | 0 | iBN | 12719425255 | MG-KOH_G | 398603802 | IR | 1152330971 | NULL | 46269.2408
6AB01170 | 120-000432 / 2082 | 621E_CAT | CATERPILLAR | 45463 | NO PROBLEMS PRESENTLY ASSOCIATED WITH THIS SAMPLE. CONTINUE SAMPLING AT THE NORMAL INTERVAL. | Water (screen) | 45471.1021 | N | W (screen) | 9829757857 | NONE | 370284117 | IR | 1014230078 | NULL | 45472.2211
6AB01170 | 120-000432 / 2082 | 621E_CAT | CATERPILLAR | 45463 | NO PROBLEMS PRESENTLY ASSOCIATED WITH THIS SAMPLE. CONTINUE SAMPLING AT THE NORMAL INTERVAL. | Water (screen) | 45471.1021 | N | W (screen) | 9829757857 | NONE | 370284117 | IR | 1014230078 | NULL | 45472.2407
6AB01170 | 120-000432 / 2082 | 621E_CAT | CATERPILLAR | 45463 | NO PROBLEMS PRESENTLY ASSOCIATED WITH THIS SAMPLE. CONTINUE SAMPLING AT THE NORMAL INTERVAL. | Bubbles | 45470.8504 | 0 | Bubbles | 9829757865 | NONE | 370284117 | IR | 1014230078 | NULL | 45471.2386
6AB01170 | 120-000432 / 2082 | 621E_CAT | CATERPILLAR | 46265 | EXCESSIVE WATER PRESENT IN SAMPLE. THIS PREVENTS MOST ANALYSIS. INSPECT SEALS AND PLUGS FOR SOURCE OF WATER ENTRY. DRAIN AND FLUSH COMPARTMENT IF NOT YET PERFORMED, REPAIR AS NEEDED AND SAMPLE IN 50 HOURS TO MONITOR. | Acid Number | 46268.9405 | 0 | iAN | 12719425256 | MG-KOH_G | 398603802 | IR | 1152330971 | NULL | 46269.2408
6AB01170 | 120-000432 / 2082 | 621E_CAT | CATERPILLAR | 45463 | NO PROBLEMS PRESENTLY ASSOCIATED WITH THIS SAMPLE. CONTINUE SAMPLING AT THE NORMAL INTERVAL. | Water | 45471.1021 | N | W | 9830728353 | NONE | 370284117 | W | 1014271429 | NULL | 45472.2211
6AB01170 | 120-000432 / 2082 | 621E_CAT | CATERPILLAR | 45463 | NO PROBLEMS PRESENTLY ASSOCIATED WITH THIS SAMPLE. CONTINUE SAMPLING AT THE NORMAL INTERVAL. | Water | 45471.1021 | N | W | 9830728353 | NONE | 370284117 | W | 1014271429 | NULL | 45472.2407
6AB01170 | 120-000432 / 2082 | 621E_CAT | CATERPILLAR | 45463 | NO PROBLEMS PRESENTLY ASSOCIATED WITH THIS SAMPLE. CONTINUE SAMPLING AT THE NORMAL INTERVAL. | Oxidation | 45470.8504 | 0 | OXI | 9829757852 | NONE | 370284117 | IR | 1014230078 | NULL | 45471.2386
6AB01170 | 120-000432 / 2082 | 621E_CAT | CATERPILLAR | 46265 | EXCESSIVE WATER PRESENT IN SAMPLE. THIS PREVENTS MOST ANALYSIS. INSPECT SEALS AND PLUGS FOR SOURCE OF WATER ENTRY. DRAIN AND FLUSH COMPARTMENT IF NOT YET PERFORMED, REPAIR AS NEEDED AND SAMPLE IN 50 HOURS TO MONITOR. | Total Water (ppm) | 46268.9405 | 0 | Total Water | 12719425259 | PPM | 398603802 | IR | 1152330971 | NULL | 46269.2408
6AB01170 | 120-000432 / 2082 | 621E_CAT | CATERPILLAR | 45463 | NO PROBLEMS PRESENTLY ASSOCIATED WITH THIS SAMPLE. CONTINUE SAMPLING AT THE NORMAL INTERVAL. | Viscosity at 100 C | 45471.2021 | 15.11 | V100 | 9829757851 | CST | 370284117 | V100 | 1014230077 | NULL | 45472.2211
6AB01170 | 120-000432 / 2082 | 621E_CAT | CATERPILLAR | 45463 | NO PROBLEMS PRESENTLY ASSOCIATED WITH THIS SAMPLE. CONTINUE SAMPLING AT THE NORMAL INTERVAL. | Viscosity at 100 C | 45471.2021 | 15.11 | V100 | 9829757851 | CST | 370284117 | V100 | 1014230077 | NULL | 45472.2407
6AB01170 | 120-000432 / 2082 | 621E_CAT | CATERPILLAR | 45463 | NO PROBLEMS PRESENTLY ASSOCIATED WITH THIS SAMPLE. CONTINUE SAMPLING AT THE NORMAL INTERVAL. | Water (screen) | 45470.8504 | 0 | W (screen) | 9829757857 | NONE | 370284117 | IR | 1014230078 | NULL | 45471.2386
6AB01170 | 120-000432 / 2082 | 621E_CAT | CATERPILLAR | 46265 | EXCESSIVE WATER PRESENT IN SAMPLE. THIS PREVENTS MOST ANALYSIS. INSPECT SEALS AND PLUGS FOR SOURCE OF WATER ENTRY. DRAIN AND FLUSH COMPARTMENT IF NOT YET PERFORMED, REPAIR AS NEEDED AND SAMPLE IN 50 HOURS TO MONITOR. | Soot | 46268.9405 | 0 | ST | 12719425247 | NONE | 398603802 | IR | 1152330971 | NULL | 46269.2408
6AB01170 | 120-000432 / 2082 | 621E_CAT | CATERPILLAR | 45463 | NO PROBLEMS PRESENTLY ASSOCIATED WITH THIS SAMPLE. CONTINUE SAMPLING AT THE NORMAL INTERVAL. | PC Rating | 45471.2306 | NVP | PC Rating | 9831022737 | NONE | 370284117 | LPD | 1014230079 | Particle Count | 45472.2211
6AB01170 | 120-000432 / 2082 | 621E_CAT | CATERPILLAR | 45463 | NO PROBLEMS PRESENTLY ASSOCIATED WITH THIS SAMPLE. CONTINUE SAMPLING AT THE NORMAL INTERVAL. | PC Rating | 45471.2306 | NVP | PC Rating | 9831022737 | NONE | 370284117 | LPD | 1014230079 | Particle Count | 45472.2407
6AB01170 | 120-000432 / 2082 | 621E_CAT | CATERPILLAR | 45463 | NO PROBLEMS PRESENTLY ASSOCIATED WITH THIS SAMPLE. CONTINUE SAMPLING AT THE NORMAL INTERVAL. | Water Synthetic Lube | 45470.8504 | 0 | W (Syn) | 9829757868 | NONE | 370284117 | IR | 1014230078 | NULL | 45471.2386
6AB01170 | 120-000432 / 2082 | 621E_CAT | CATERPILLAR | 46265 | EXCESSIVE WATER PRESENT IN SAMPLE. THIS PREVENTS MOST ANALYSIS. INSPECT SEALS AND PLUGS FOR SOURCE OF WATER ENTRY. DRAIN AND FLUSH COMPARTMENT IF NOT YET PERFORMED, REPAIR AS NEEDED AND SAMPLE IN 50 HOURS TO MONITOR. | Fuel (screen) | 46268.9405 | 0 | F (screen) | 12719425248 | NONE | 398603802 | IR | 1152330971 | NULL | 46269.2408
6AB01170 | 120-000432 / 2082 | 621E_CAT | CATERPILLAR | 45463 | NO PROBLEMS PRESENTLY ASSOCIATED WITH THIS SAMPLE. CONTINUE SAMPLING AT THE NORMAL INTERVAL. | Oxidation | 45471.1021 | 6 | OXI | 9829757852 | NONE | 370284117 | IR | 1014230078 | NULL | 45472.2211
6AB01170 | 120-000432 / 2082 | 621E_CAT | CATERPILLAR | 45463 | NO PROBLEMS PRESENTLY ASSOCIATED WITH THIS SAMPLE. CONTINUE SAMPLING AT THE NORMAL INTERVAL. | Antiwear | 45471.1021 | 18 | ANT | 9829757859 | NONE | 370284117 | IR | 1014230078 | NULL | 45472.2407
6AB01170 | 120-000432 / 2082 | 621E_CAT | CATERPILLAR | 45463 | NO PROBLEMS PRESENTLY ASSOCIATED WITH THIS SAMPLE. CONTINUE SAMPLING AT THE NORMAL INTERVAL. | Antifreeze (screen) | 45470.8504 | 0 | A (screen) | 9829757858 | NONE | 370284117 | IR | 1014230078 | NULL | 45471.2386
6AB01170 | 120-000432 / 2082 | 621E_CAT | CATERPILLAR | 46265 | EXCESSIVE WATER PRESENT IN SAMPLE. THIS PREVENTS MOST ANALYSIS. INSPECT SEALS AND PLUGS FOR SOURCE OF WATER ENTRY. DRAIN AND FLUSH COMPARTMENT IF NOT YET PERFORMED, REPAIR AS NEEDED AND SAMPLE IN 50 HOURS TO MONITOR. | Water (screen) | 46268.9405 | 0 | W (screen) | 12719425249 | NONE | 398603802 | IR | 1152330971 | NULL | 46269.2408
6AB01170 | 120-000432 / 2082 | 621E_CAT | CATERPILLAR | 45463 | NO PROBLEMS PRESENTLY ASSOCIATED WITH THIS SAMPLE. CONTINUE SAMPLING AT THE NORMAL INTERVAL. | Sulfur Products | 45471.1021 | 21 | SUL | 9829757853 | NONE | 370284117 | IR | 1014230078 | NULL | 45472.2211
6AB01170 | 120-000432 / 2082 | 621E_CAT | CATERPILLAR | 45463 | NO PROBLEMS PRESENTLY ASSOCIATED WITH THIS SAMPLE. CONTINUE SAMPLING AT THE NORMAL INTERVAL. | Oxidation | 45471.1021 | 6 | OXI | 9829757852 | NONE | 370284117 | IR | 1014230078 | NULL | 45472.2407
6AB01170 | 120-000432 / 2082 | 621E_CAT | CATERPILLAR | 45463 | NO PROBLEMS PRESENTLY ASSOCIATED WITH THIS SAMPLE. CONTINUE SAMPLING AT THE NORMAL INTERVAL. | Fuel (screen) | 45470.8504 | 0 | F (screen) | 9829757856 | NONE | 370284117 | IR | 1014230078 | NULL | 45471.2386
6AB01170 | 120-000432 / 2082 | 621E_CAT | CATERPILLAR | 46265 | EXCESSIVE WATER PRESENT IN SAMPLE. THIS PREVENTS MOST ANALYSIS. INSPECT SEALS AND PLUGS FOR SOURCE OF WATER ENTRY. DRAIN AND FLUSH COMPARTMENT IF NOT YET PERFORMED, REPAIR AS NEEDED AND SAMPLE IN 50 HOURS TO MONITOR. | Antifreeze (screen) | 46268.9405 | 0 | A (screen) | 12719425250 | NONE | 398603802 | IR | 1152330971 | NULL | 46269.2408
6AB01170 | 120-000432 / 2082 | 621E_CAT | CATERPILLAR | 45463 | NO PROBLEMS PRESENTLY ASSOCIATED WITH THIS SAMPLE. CONTINUE SAMPLING AT THE NORMAL INTERVAL. | Antiwear | 45471.1021 | 18 | ANT | 9829757859 | NONE | 370284117 | IR | 1014230078 | NULL | 45472.2211
6AB01170 | 120-000432 / 2082 | 621E_CAT | CATERPILLAR | 45463 | NO PROBLEMS PRESENTLY ASSOCIATED WITH THIS SAMPLE. CONTINUE SAMPLING AT THE NORMAL INTERVAL. | Sulfur Products | 45471.1021 | 21 | SUL | 9829757853 | NONE | 370284117 | IR | 1014230078 | NULL | 45472.2407
6AB01170 | 120-000432 / 2082 | 621E_CAT | CATERPILLAR | 45463 | NO PROBLEMS PRESENTLY ASSOCIATED WITH THIS SAMPLE. CONTINUE SAMPLING AT THE NORMAL INTERVAL. | Viscosity at 100 C | 45470.8504 | 0 | V100 | 9829757851 | CST | 370284117 | V100 | 1014230077 | NULL | 45471.2386
6AB01170 | 120-000432 / 2082 | 621E_CAT | CATERPILLAR | 46265 | EXCESSIVE WATER PRESENT IN SAMPLE. THIS PREVENTS MOST ANALYSIS. INSPECT SEALS AND PLUGS FOR SOURCE OF WATER ENTRY. DRAIN AND FLUSH COMPARTMENT IF NOT YET PERFORMED, REPAIR AS NEEDED AND SAMPLE IN 50 HOURS TO MONITOR. | Antiwear | 46268.9405 | 0 | ANT | 12719425251 | NONE | 398603802 | IR | 1152330971 | NULL | 46269.2408
6AB01170 | 120-000432 / 2082 | 621E_CAT | CATERPILLAR | 45463 | NO PROBLEMS PRESENTLY ASSOCIATED WITH THIS SAMPLE. CONTINUE SAMPLING AT THE NORMAL INTERVAL. | Boron | 45471.1003 | 45 | B | 9830718727 | PPM | 370284117 | METALS | 1014230076 | NULL | 45472.2211
6AB01170 | 120-000432 / 2082 | 621E_CAT | CATERPILLAR | 45463 | NO PROBLEMS PRESENTLY ASSOCIATED WITH THIS SAMPLE. CONTINUE SAMPLING AT THE NORMAL INTERVAL. | Boron | 45471.1003 | 45 | B | 9830718727 | PPM | 370284117 | METALS | 1014230076 | NULL | 45472.2407
6AB01170 | 120-000432 / 2082 | 621E_CAT | CATERPILLAR | 45463 | NO PROBLEMS PRESENTLY ASSOCIATED WITH THIS SAMPLE. CONTINUE SAMPLING AT THE NORMAL INTERVAL. | Silicon | 45471.1003 | 8 | Si | 9830718741 | PPM | 370284117 | METALS | 1014230076 | NULL | 45472.2211
6AB01170 | 120-000432 / 2082 | 621E_CAT | CATERPILLAR | 45463 | NO PROBLEMS PRESENTLY ASSOCIATED WITH THIS SAMPLE. CONTINUE SAMPLING AT THE NORMAL INTERVAL. | Silicon | 45471.1003 | 8 | Si | 9830718741 | PPM | 370284117 | METALS | 1014230076 | NULL | 45472.2407
6AB01170 | 120-000432 / 2082 | 621E_CAT | CATERPILLAR | 45463 | NO PROBLEMS PRESENTLY ASSOCIATED WITH THIS SAMPLE. CONTINUE SAMPLING AT THE NORMAL INTERVAL. | Copper | 45471.1003 | 16 | Cu | 9830718732 | PPM | 370284117 | METALS | 1014230076 | NULL | 45472.2211
6AB01170 | 120-000432 / 2082 | 621E_CAT | CATERPILLAR | 45463 | NO PROBLEMS PRESENTLY ASSOCIATED WITH THIS SAMPLE. CONTINUE SAMPLING AT THE NORMAL INTERVAL. | Copper | 45471.1003 | 16 | Cu | 9830718732 | PPM | 370284117 | METALS | 1014230076 | NULL | 45472.2407
6AB01170 | 120-000432 / 2082 | 621E_CAT | CATERPILLAR | 45463 | NO PROBLEMS PRESENTLY ASSOCIATED WITH THIS SAMPLE. CONTINUE SAMPLING AT THE NORMAL INTERVAL. | Iron | 45471.1003 | 166 | Fe | 9830718733 | PPM | 370284117 | METALS | 1014230076 | NULL | 45472.2211
6AB01170 | 120-000432 / 2082 | 621E_CAT | CATERPILLAR | 45463 | NO PROBLEMS PRESENTLY ASSOCIATED WITH THIS SAMPLE. CONTINUE SAMPLING AT THE NORMAL INTERVAL. | Iron | 45471.1003 | 166 | Fe | 9830718733 | PPM | 370284117 | METALS | 1014230076 | NULL | 45472.2407
6AB01170 | 120-000432 / 2082 | 621E_CAT | CATERPILLAR | 45463 | NO PROBLEMS PRESENTLY ASSOCIATED WITH THIS SAMPLE. CONTINUE SAMPLING AT THE NORMAL INTERVAL. | Magnesium | 45471.1003 | 16 | Mg | 9830718735 | PPM | 370284117 | METALS | 1014230076 | NULL | 45472.2211
6AB01170 | 120-000432 / 2082 | 621E_CAT | CATERPILLAR | 45463 | NO PROBLEMS PRESENTLY ASSOCIATED WITH THIS SAMPLE. CONTINUE SAMPLING AT THE NORMAL INTERVAL. | Magnesium | 45471.1003 | 16 | Mg | 9830718735 | PPM | 370284117 | METALS | 1014230076 | NULL | 45472.2407
6AB01170 | 120-000432 / 2082 | 621E_CAT | CATERPILLAR | 45463 | NO PROBLEMS PRESENTLY ASSOCIATED WITH THIS SAMPLE. CONTINUE SAMPLING AT THE NORMAL INTERVAL. | Calcium | 45471.1003 | 188 | Ca | 9830718729 | PPM | 370284117 | METALS | 1014230076 | NULL | 45472.2211
6AB01170 | 120-000432 / 2082 | 621E_CAT | CATERPILLAR | 45463 | NO PROBLEMS PRESENTLY ASSOCIATED WITH THIS SAMPLE. CONTINUE SAMPLING AT THE NORMAL INTERVAL. | Zinc | 45471.1003 | 87 | Zn | 9830718747 | PPM | 370284117 | METALS | 1014230076 | NULL | 45472.2407
6AB01170 | 120-000432 / 2082 | 621E_CAT | CATERPILLAR | 45463 | NO PROBLEMS PRESENTLY ASSOCIATED WITH THIS SAMPLE. CONTINUE SAMPLING AT THE NORMAL INTERVAL. | Cobalt | 45471.1003 | 102 | Co | 9830718731 | PPM | 370284117 | METALS | 1014230076 | NULL | 45472.2211
6AB01170 | 120-000432 / 2082 | 621E_CAT | CATERPILLAR | 45463 | NO PROBLEMS PRESENTLY ASSOCIATED WITH THIS SAMPLE. CONTINUE SAMPLING AT THE NORMAL INTERVAL. | Cobalt | 45471.1003 | 102 | Co | 9830718731 | PPM | 370284117 | METALS | 1014230076 | NULL | 45472.2407
6AB01170 | 120-000432 / 2082 | 621E_CAT | CATERPILLAR | 45463 | NO PROBLEMS PRESENTLY ASSOCIATED WITH THIS SAMPLE. CONTINUE SAMPLING AT THE NORMAL INTERVAL. | Zinc | 45471.1003 | 87 | Zn | 9830718747 | PPM | 370284117 | METALS | 1014230076 | NULL | 45472.2211
6AB01170 | 120-000432 / 2082 | 621E_CAT | CATERPILLAR | 45463 | NO PROBLEMS PRESENTLY ASSOCIATED WITH THIS SAMPLE. CONTINUE SAMPLING AT THE NORMAL INTERVAL. | Calcium | 45471.1003 | 188 | Ca | 9830718729 | PPM | 370284117 | METALS | 1014230076 | NULL | 45472.2407
6AB01170 | 120-000432 / 2082 | 621E_CAT | CATERPILLAR | 45463 | NO PROBLEMS PRESENTLY ASSOCIATED WITH THIS SAMPLE. CONTINUE SAMPLING AT THE NORMAL INTERVAL. | Phosphorus | 45471.1003 | 976 | P | 9830718739 | PPM | 370284117 | METALS | 1014230076 | NULL | 45472.2211
6AB01170 | 120-000432 / 2082 | 621E_CAT | CATERPILLAR | 45463 | NO PROBLEMS PRESENTLY ASSOCIATED WITH THIS SAMPLE. CONTINUE SAMPLING AT THE NORMAL INTERVAL. | Phosphorus | 45471.1003 | 976 | P | 9830718739 | PPM | 370284117 | METALS | 1014230076 | NULL | 45472.2407
6AB01170 | 120-000432 / 2082 | 621E_CAT | CATERPILLAR | 45463 | NO PROBLEMS PRESENTLY ASSOCIATED WITH THIS SAMPLE. CONTINUE SAMPLING AT THE NORMAL INTERVAL. | Tin | 45471.1003 | 2 | Sn | 9830718744 | PPM | 370284117 | METALS | 1014230076 | NULL | 45472.2211
6AB01170 | 120-000432 / 2082 | 621E_CAT | CATERPILLAR | 45463 | NO PROBLEMS PRESENTLY ASSOCIATED WITH THIS SAMPLE. CONTINUE SAMPLING AT THE NORMAL INTERVAL. | Tin | 45471.1003 | 2 | Sn | 9830718744 | PPM | 370284117 | METALS | 1014230076 | NULL | 45472.2407
6AB01170 | 120-000432 / 2082 | 621E_CAT | CATERPILLAR | 45463 | NO PROBLEMS PRESENTLY ASSOCIATED WITH THIS SAMPLE. CONTINUE SAMPLING AT THE NORMAL INTERVAL. | Manganese | 45471.1003 | 1 | Mn | 9830718736 | PPM | 370284117 | METALS | 1014230076 | NULL | 45472.2211
6AB01170 | 120-000432 / 2082 | 621E_CAT | CATERPILLAR | 45463 | NO PROBLEMS PRESENTLY ASSOCIATED WITH THIS SAMPLE. CONTINUE SAMPLING AT THE NORMAL INTERVAL. | Lead | 45471.1003 | 1 | Pb | 9830718734 | PPM | 370284117 | METALS | 1014230076 | NULL | 45472.2407
6AB01170 | 120-000432 / 2082 | 621E_CAT | CATERPILLAR | 45463 | NO PROBLEMS PRESENTLY ASSOCIATED WITH THIS SAMPLE. CONTINUE SAMPLING AT THE NORMAL INTERVAL. | Lead | 45471.1003 | 1 | Pb | 9830718734 | PPM | 370284117 | METALS | 1014230076 | NULL | 45472.2211
6AB01170 | 120-000432 / 2082 | 621E_CAT | CATERPILLAR | 45463 | NO PROBLEMS PRESENTLY ASSOCIATED WITH THIS SAMPLE. CONTINUE SAMPLING AT THE NORMAL INTERVAL. | Sodium | 45471.1003 | 1 | Na | 9830718743 | PPM | 370284117 | METALS | 1014230076 | NULL | 45472.2407
6AB01170 | 120-000432 / 2082 | 621E_CAT | CATERPILLAR | 45463 | NO PROBLEMS PRESENTLY ASSOCIATED WITH THIS SAMPLE. CONTINUE SAMPLING AT THE NORMAL INTERVAL. | Sodium | 45471.1003 | 1 | Na | 9830718743 | PPM | 370284117 | METALS | 1014230076 | NULL | 45472.2211
6AB01170 | 120-000432 / 2082 | 621E_CAT | CATERPILLAR | 45463 | NO PROBLEMS PRESENTLY ASSOCIATED WITH THIS SAMPLE. CONTINUE SAMPLING AT THE NORMAL INTERVAL. | Manganese | 45471.1003 | 1 | Mn | 9830718736 | PPM | 370284117 | METALS | 1014230076 | NULL | 45472.2407
6AB01170 | 120-000432 / 2082 | 621E_CAT | CATERPILLAR | 45463 | NO PROBLEMS PRESENTLY ASSOCIATED WITH THIS SAMPLE. CONTINUE SAMPLING AT THE NORMAL INTERVAL. | Chromium | 45471.1003 | 1 | Cr | 9830718730 | PPM | 370284117 | METALS | 1014230076 | NULL | 45472.2211
6AB01170 | 120-000432 / 2082 | 621E_CAT | CATERPILLAR | 45463 | NO PROBLEMS PRESENTLY ASSOCIATED WITH THIS SAMPLE. CONTINUE SAMPLING AT THE NORMAL INTERVAL. | Chromium | 45471.1003 | 1 | Cr | 9830718730 | PPM | 370284117 | METALS | 1014230076 | NULL | 45472.2407